## GAL-NS-496_XRF
| JK3 | JK19 | JK21 | JK23 | JK25 | JK26 | USGS | AGV-2 | USGS | BCR-2 | USGS | GSP-2
| GAL-NS-496-1 | GAL-NS-496-2 | GAL-NS-496-3 | GAL-NS-496-4 | GAL-NS-496-5 | GAL-NS-496-6 | AGV-2 | USGS CRM-1 | BCR-2 | USGS CRM-2 | GSP-2 | USGS CRM-3
Date | 2024-09-14 08:56 | 2024-09-14 10:02 | 2024-09-14 11:08 | 2024-09-14 12:14 | 2024-09-14 13:20 | 2024-09-14 14:25 | PV | 2024-09-14 00:10 | PV | 2024-09-14 01:16 | GeoRem | 2024-09-14 02:22
| Unnormalized Major Elements (Weight %): | [8 empty] | Unnormalized Major Elements (Weight %):
SiO2 | 65.939643 | 46.710048 | 50.87124 | 43.544376 | 46.881256 | 62.403669 | 59.14 | 59.7649 | 54 | 53.8884 | 66.6 | 66.8111
TiO2 | 0.020493 | 0.007881 | 0.01428 | 0.124444 | 0.009116 | 0.04347 | 1.051 | 1.045 | 2.265 | 2.2488 | 0.66 | 0.676
Al2O3 | 0.216315 | 0.184245 | 0.13125 | 3.236604 | 0.187196 | 1.337634 | 17.03 | 16.9892 | 13.48 | 13.384 | 14.9 | 14.9358
FeO* | 33.846777 | 52.960533 | 49.0413 | 52.822768 | 52.670764 | 35.931681 | 6.1007118 | 6.0494 | 12.3903837 | 12.3244 | 4.409069 | 4.3983
MnO | 0.00207 | 0.002343 | 0.0021 | 0.003392 | 0.001908 | 0.010143 | 0.1004 | 0.0993 | 0.1966 | 0.1964 | 0.04131904 | 0.0417
MgO | 0 | 0 | 0 | 0.1325 | 0 | 0 | 1.8 | 1.7693 | 3.599 | 3.5932 | 0.96 | 0.9545
CaO | 0.023391 | 0.031737 | 0.02079 | 0.03922 | 0.014416 | 0.037467 | 5.15 | 5.2205 | 7.114 | 7.0868 | 2.1 | 2.124
Na2O | 0.018009 | 0.042387 | 0.02814 | 0.102608 | 0.053848 | 0 | 4.204 | 4.19 | 3.12 | 3.1027 | 2.78 | 2.7872
K2O | 0.009522 | 0.02982 | 0.00525 | 0.013568 | 0.005088 | 0.027117 | 2.898 | 2.8869 | 1.774 | 1.7563 | 5.38 | 5.4221
P2O5 | 0.044505 | 0.042813 | 0.04284 | 0.070808 | 0.043884 | 0.050508 | 0.483 | 0.4788 | 0.3593 | 0.3502 | 0.29 | 0.2871
Sum | 100.120725 | 100.011807 | 100.15719 | 100.090288 | 99.867476 | 99.841689 | 97.9571118 | 98.4933 | 98.2982837 | 97.9312 | 98.12038804 | 98.4378
LOI % | 0 | 0 | 0 | 0 | 0 | 0
| Normalized Major Elements (Weight %): | [8 empty] | Normalized Major Elements (Weight %):
SiO2 | 65.86013 | 46.70453 | 50.7914 | 43.5051 | 46.94347 | 62.50262 | 60.37336 | 60.67915 | 54.93484 | 55.02679 | 67.8758 | 67.87139
TiO2 | 0.02046829 | 0.00788007 | 0.01425759 | 0.1243317 | 0.009128097 | 0.04353893 | 1.072919 | 1.060986 | 2.304211 | 2.296306 | 0.6726431 | 0.6867281
Al2O3 | 0.2160542 | 0.1842232 | 0.131044 | 3.233684 | 0.1874444 | 1.339755 | 17.38516 | 17.24909 | 13.71336 | 13.66674 | 15.18543 | 15.17283
FeO* | 33.80596 | 52.95428 | 48.96433 | 52.77512 | 52.74066 | 35.98865 | 6.227942 | 6.141941 | 12.60488 | 12.58475 | 4.49353 | 4.468101
MnO | 0.002067504 | 0.002342723 | 0.002096704 | 0.00338894 | 0.001910532 | 0.01015908 | 0.1024938 | 0.100819 | 0.2000035 | 0.200549 | 0.04211056 | 0.04236178
MgO | 0 | 0 | 0 | 0.1323805 | 0 | 0 | 1.837539 | 1.796366 | 3.661305 | 3.669106 | 0.9783899 | 0.9696478
CaO | 0.0233628 | 0.03173325 | 0.02075737 | 0.03918462 | 0.01443513 | 0.03752641 | 5.257403 | 5.300361 | 7.237156 | 7.236509 | 2.140228 | 2.157708
Na2O | 0.01798728 | 0.042382 | 0.02809584 | 0.1025154 | 0.05391946 | 0 | 4.291674 | 4.254096 | 3.174013 | 3.168245 | 2.833254 | 2.831433
K2O | 0.009510518 | 0.02981648 | 0.00524176 | 0.01355576 | 0.005094752 | 0.02716 | 2.958438 | 2.931062 | 1.804711 | 1.793402 | 5.48306 | 5.508148
P2O5 | 0.04445134 | 0.04280795 | 0.04277277 | 0.07074413 | 0.04394223 | 0.05058809 | 0.4930729 | 0.4861244 | 0.3655201 | 0.357598 | 0.2955553 | 0.2916563
Total | 100 | 100 | 100 | 100 | 100 | 100 | 100 | 100 | 100 | 100 | 100 | 100
| Unnormalized Trace Elements (ppm): | [8 empty] | Unnormalized Trace Elements (ppm):
Ni | 17.28382932 | 18.06370569 | 20.7012162 | 26.39725632 | 18.3272516 | 38.81017332 | 18.87 | 18.765758 | 12.57 | 11.092506 | 17 | 16.22492
Cr | 22.91935992 | 14.90928456 | 18.5074632 | 46.161512 | 17.94734784 | 40.33402152 | 16.22 | 16.430456 | 15.85 | 14.1904 | 20 | 20.951112
Sc | 0 | 0 | 0 | 0.7208 | 0 | 1.9872 | 13.11 | 13.43 | 33.53 | 33.43 | 6.3 | 6.7
V | 30.3462 | 24.4098 | 23.457 | 145.4108 | 29.5528 | 45.9333 | 118.5 | 117.93 | 417.6 | 398.89 | 52 | 53.37
Ba | 0 | 8.6904 | 0 | 12.932 | 0 | 0 | 1134 | 1124.31 | 683.9 | 675.61 | 1340 | 1323.4
Rb | 2.277 | 2.7051 | 1.785 | 3.2012 | 2.4592 | 1.9251 | 67.79 | 68.34 | 46.02 | 46.88 | 245 | 245.13
Sr | 21.7971 | 14.2923 | 25.704 | 124.6772 | 22.7264 | 9.8325 | 659.5 | 657.96 | 337.4 | 328.21 | 240 | 241.79
Zr | 8.389514 | 5.048483 | 7.864688 | 33.49854 | 4.415717 | 10.44972 | 232 | 233.50129 | 186.5 | 179.47359 | 550 | 569.23
Y | 8.0109 | 11.6298 | 9.24 | 30.8672 | 10.6 | 7.1208 | 19.14 | 21.07 | 36.07 | 36.88 | 28 | 26.17
Nb | 0 | 0.5325 | 1.218 | 4.4732 | 0.2332 | 0.7659 | 14.12 | 13.97 | 12.44 | 13.1 | 27 | 26.5
Ga | 0 | 2.3217 | 0 | 2.5652 | 2.2472 | 4.2228 | 20.42 | 19.77 | 22.07 | 21.64 | 22 | 22.18
Cu | 5.6097 | 9.4359 | 12.327 | 12.3172 | 10.2184 | 18.0504 | 51.51 | 50.7 | 19.66 | 20.04 | 43 | 42.43
Zn | 3.6432 | 0.4047 | 1.89 | 2.7348 | 0 | 16.3944 | 86.7 | 88.88 | 129.5 | 129.41 | 120 | 111.46
Pb | 2.5047 | 0.852 | 4.053 | 6.4448 | 5.9996 | 4.4712 | 13.14 | 14.06 | 10.59 | 10.2 | 42 | 42.17
La | 21.3831 | 3.9405 | 6.762 | 51.7492 | 9.222 | 0 | 38.21 | 38.49 | 25.08 | 21.92 | 180 | 182.75
Ce | 59.5746 | 3.1524 | 11.823 | 97.3928 | 8.0772 | 0 | 69.43 | 66.23 | 53.12 | 48.66 | 410 | 434.66
Th | 1.2834 | 0 | 1.512 | 1.378 | 0.8904 | 0.0621 | 6.174 | 5.33 | 5.828 | 4.85 | 105 | 106.61
Nd | 22.7079 | 8.0514 | 4.305 | 32.3724 | 8.48 | 0.9315 | 30.49 | 26.79 | 28.26 | 25.79 | 200 | 202.62
U | 2.5668 | 0.9798 | 0.609 | 1.3356 | 0.2756 | 1.035 | 1.885 | 1.6 | 1.683 | 2.13 | 2.4 | 3.55
sum tr. | 230.2973 | 129.4198 | 151.7584 | 636.6297 | 151.6723 | 202.3261 | 2611.209 | 2597.557504 | 2077.671 | 2022.396496 | 3649.7 | 3677.896032
in % | 0.02302973 | 0.01294198 | 0.01517584 | 0.06366297 | 0.01516723 | 0.02023261 | 0.2611209 | 0.2597557504 | 0.2077671 | 0.2022396496 | 0.36497 | 0.3677896032
sum m+tr | 100.1438 | 100.0247 | 100.1724 | 100.154 | 99.88264 | 99.86192 | 98.2182327 | 98.75306 | 98.5060508 | 98.13344 | 98.48535804 | 98.80559
M+Toxides | 100.15 | 100.0286 | 100.1768 | 100.1726 | 99.88713 | 99.86896 | 98.26802 | 98.80267 | 98.55792 | 98.18364 | 98.55544 | 98.8767
w/LOI | 100.15 | 100.0286 | 100.1768 | 100.1726 | 99.88713 | 99.86896 | 98.26802 | 98.80267 | 98.55792 | 98.18364 | 98.55544 | 98.8767
if Fe3+ | 103.907 | 105.9072 | 105.6204 | 106.0359 | 105.7336 | 103.8574 | 98.9452 | 99.47416 | 99.93326 | 99.55165 | 99.04485 | 99.36491
| Major elements are normalized on a volatile-free basis, with total Fe expressed as FeO. | [8 empty] | Major elements are normalized on a volatile-free basis, with total Fe expressed as FeO.
| ® denotes a duplicate bead made from the same rock powder. | [8 empty] | ® denotes a duplicate bead made from the same rock powder.
NiO | 21.99412 | 22.98653 | 26.34284 | 33.59119 | 23.3219 | 49.38695 | 24.01257 | 23.87991 | 15.99565 | 14.1155 | 21.63294 | 20.64663
Cr2O3 | 33.49834 | 21.79102 | 27.05003 | 67.46846 | 26.23138 | 58.95116 | 23.70673 | 24.01433 | 23.16595 | 20.74032 | 29.23148 | 30.6216
Sc2O3 | 0 | 0 | 0 | 1.105603 | 0 | 3.048077 | 20.10884 | 20.59968 | 51.43017 | 51.27678 | 9.663289 | 10.27683
V2O3 | 44.64302 | 35.90984 | 34.50816 | 213.9173 | 43.47583 | 67.57358 | 174.3282 | 173.4897 | 614.3414 | 586.8167 | 76.49845 | 78.51389
BaO | 0 | 9.702825 | 0 | 14.43857 | 0 | 0 | 1266.11 | 1255.291 | 763.5738 | 754.318 | 1496.109 | 1477.575
Rb2O | 2.490127 | 2.958298 | 1.952076 | 3.500833 | 2.689381 | 2.10529 | 74.13515 | 74.73663 | 50.32748 | 51.26797 | 267.932 | 268.0742
SrO | 25.7774 | 16.90217 | 30.39772 | 147.4441 | 26.87639 | 11.62798 | 779.9291 | 778.1079 | 399.0115 | 388.1433 | 283.8256 | 285.9425
ZrO2 | 11.33256 | 6.819493 | 10.62362 | 45.24984 | 5.964752 | 14.11549 | 313.3857 | 315.4136 | 251.9242 | 242.433 | 742.9401 | 768.916
Y2O3 | 10.17345 | 14.76928 | 11.73435 | 39.19983 | 13.46148 | 9.043068 | 24.30686 | 26.75787 | 45.80714 | 46.8358 | 35.55863 | 33.23462
Nb2O5 | 0 | 0.761764 | 1.742401 | 6.399104 | 0.3336026 | 1.095653 | 20.19926 | 19.98468 | 17.79595 | 18.74011 | 38.62465 | 37.90938
Ga2O3 | 0 | 3.120908 | 0 | 3.448229 | 3.020763 | 5.676432 | 27.44926 | 26.57551 | 29.66725 | 29.08923 | 29.57315 | 29.81511
CuO | 7.022145 | 11.81173 | 15.43077 | 15.4185 | 12.79125 | 22.59524 | 64.4795 | 63.46556 | 24.61011 | 25.08579 | 53.8268 | 53.11328
ZnO | 4.534912 | 0.5037546 | 2.352598 | 3.404171 | 0 | 20.4071 | 107.9207 | 110.6343 | 161.1965 | 161.0845 | 149.3713 | 138.741
PbO | 2.698122 | 0.9177947 | 4.365988 | 6.942492 | 6.462912 | 4.816483 | 14.15472 | 15.14577 | 11.4078 | 10.98768 | 45.2434 | 45.42653
La2O3 | 25.07754 | 4.621315 | 7.930296 | 60.6901 | 10.81532 | 0 | 44.81168 | 45.14006 | 29.41317 | 25.7072 | 211.0993 | 214.3244
CeO2 | 73.23225 | 3.875097 | 14.53346 | 119.7204 | 9.928922 | 0 | 85.34703 | 81.41342 | 65.29792 | 59.81545 | 503.9937 | 534.3071
ThO2 | 1.460392 | 0 | 1.720518 | 1.568038 | 1.013194 | 0.07066411 | 7.025447 | 6.065052 | 6.63173 | 5.518856 | 119.4804 | 121.3124
Nd2O3 | 26.48625 | 9.391067 | 5.021306 | 37.75882 | 9.890982 | 1.086492 | 35.56321 | 31.24757 | 32.96216 | 30.08118 | 233.2779 | 236.3338
U2O3 | 2.825604 | 1.078591 | 0.670404 | 1.470265 | 0.3033881 | 1.139357 | 2.07506 | 1.761324 | 1.852693 | 2.344763 | 2.641986 | 3.907938
sum tr. | 293.2462 | 167.9215 | 196.3765 | 822.7359 | 196.5815 | 272.739 | 3109.049 | 3093.724 | 2596.413 | 2524.402 | 4350.524 | 4388.992
in % | 0.02932462 | 0.01679215 | 0.01963765 | 0.08227359 | 0.01965815 | 0.0272739 | 0.3109049 | 0.3093724 | 0.2596413 | 0.2524402 | 0.4350524 | 0.4388992